## SUMMARY
LOCATIONS THAT PLANTED ALL VARIETIES
Variety | Lint Yield | Turnout | Staple | Mic | Strength | Leaf | Extraneous | Rd | +B | Trash | Length | Uniformity
DP 1646 B2XF | 1075.137 | 38% | 38.16667 | 4.233333 | 29.725 | 2.875 |  | 77.39167 | 7.720833 | 0.325 | 1.1925 | 81.675
DP 2038 B3XF | 1124.289 | 40.67% | 35.375 | 4.429167 | 28.87083 | 2.416667 |  | 77.47917 | 7.9125 | 0.25 | 1.1 | 80.825
DP 2055 B3XF | 1082.619 | 37.83% | 37.91667 | 4.3875 | 30.42083 | 2.416667 |  | 77.8625 | 7.866667 | 0.2708333 | 1.18875 | 81.77917
NG 5711 B3XF | 1077.368 | 37.64% | 37 | 4.317391 | 30.05217 | 2.608696 |  | 77.07391 | 8.126087 | 0.3043478 | 1.154348 | 81.5
NG 4936 B3XF | 1080.236 | 36.08% | 37.52174 | 4.36087 | 29.85652 | 2.391304 |  | 77.68261 | 7.46087 | 0.273913 | 1.175217 | 82.66957
PHY 400 W3FE | 1002.8 | 37.77% | 36.56522 | 4.165217 | 31.57826 | 2.73913 |  | 77.04348 | 7.952174 | 0.3347826 | 1.14 | 81.71304
Px 5C45 W3FE | 1018.653 | 38.13% | 35.5 | 4.345455 | 29.96818 | 3 |  | 75.84091 | 8.318182 | 0.4045455 | 1.105455 | 82.30909
ST 4990 B3XF | 1096.394 | 36.13% | 37.26087 | 4.408696 | 30.16957 | 2.347826 |  | 77.75652 | 7.373913 | 0.2608696 | 1.167826 | 82.92609
ST 5471 GLTP | 1053.716 | 36.24% | 36.16667 | 4.291667 | 30.24583 | 2.666667 |  | 77.525 | 7.745833 | 0.3125 | 1.125 | 81.2625
CP 9608 B3XF | 999.9725 | 38.63% | 36.25 | 4.270833 | 28.8375 | 2.916667 |  | 76.47083 | 8.104167 | 0.3625 | 1.126667 | 81.30417
DG 3615 B3XF | 1127.307 | 38.25% | 36.875 | 4.329167 | 31.21667 | 2.583333 |  | 77.025 | 8.483333 | 0.2875 | 1.150417 | 81.325
DG 3799 B3XF | 1148.59 | 37.98% | 36.66667 | 4.308333 | 31.34583 | 2.583333 |  | 77.44167 | 8.466667 | 0.2875 | 1.145417 | 81.16667

## Tift
Tift Co. 2020 On-Farm Variety Trial
Variety | Lint Yield | Turnout | Color | Staple | Mic | Strength | Leaf | Extraneous | Rd | +B | Trash | Length | Uniformity
DP 1646 B2XF | 1148.912 | 39.29% | 52 | 38 | 4.1 | 31.6 | 3 |  | 67.7 | 9.1 | 0.3 | 1.18 | 83.1
DP 2038 B3XF | 1165.486 | 41.15% | 41 | 35 | 5 | 30.5 | 3 |  | 75.2 | 8.2 | 0.3 | 1.1 | 81
DP 2055 B3XF | 1116.384 | 36.73% | 41 | 38 | 4.8 | 31 | 3 |  | 74.8 | 8.3 | 0.3 | 1.18 | 82.5
NG 5711 B3XF | 1199.102 | 39.57% | 41 | 37 | 5 | 29.7 | 3 |  | 73.9 | 8.5 | 0.3 | 1.14 | 81.4
NG 4936 B3XF | 1094.234 | 37.94% | 41 | 37 | 4.9 | 29.6 | 3 |  | 73.1 | 8.5 | 0.3 | 1.14 | 83.2
PHY 400 W3FE | 1020.952 | 38.69% | 41 | 36 | 4.6 | 32 | 4 |  | 73.1 | 8.4 | 0.7 | 1.13 | 81.9
Px 5C45 W3FE | 1278.226 | 41.19% | 41 | 35 | 4.8 | 30.6 | 3 |  | 74.3 | 8.2 | 0.3 | 1.1 | 83.3
ST 4990 B3XF | 1182.329 | 37.11% | 41 | 38 | 4.9 | 30.5 | 3 |  | 74.2 | 7.8 | 0.4 | 1.18 | 83.2
ST 5471 GLTP | 1110.381 | 37.68% | 41 | 37 | 4.6 | 31 | 3 |  | 75.7 | 7.3 | 0.4 | 1.14 | 81.7
CP 9608 B3XF | 1043.482 | 41.07% | 41 | 36 | 4.7 | 28.9 | 4 |  | 73.3 | 7.9 | 0.5 | 1.12 | 81.3
DG 3615 B3XF | 1121.296 | 38.36% | 31 | 37 | 4.6 | 32.3 | 3 |  | 75.8 | 8.8 | 0.3 | 1.16 | 82.3
DG 3799 B3XF | 1317.241 | 40.52% | 31 | 37 | 4.5 | 32.5 | 3 |  | 76.5 | 8.7 | 0.3 | 1.14 | 81.6

## Sumter
Sumter Co. 2020 On-Farm Variety Trial
Variety | Lint Yield | Turnout | Color | Staple | Mic | Strength | Leaf | Extraneous | Rd | +B | Trash | Length | Uniformity
DP 1646 B2XF | 1157.944 | 37.1% | 31 | 37 | 4.6 | 27.6 | 3 |  | 75.4 | 9 | 0.3 | 1.15 | 80.9
DP 2038 B3XF | 1220.074 | 39.56% | 31 | 35 | 4.6 | 27.2 | 2 |  | 77.4 | 8.7 | 0.1 | 1.08 | 80.5
DP 2055 B3XF | 1113.097 | 34.09% | 31 | 38 | 4.4 | 30 | 2 |  | 77.7 | 8.7 | 0.2 | 1.18 | 81.4
NG 5711 B3XF | 1147.988 | 38.07% | 31 | 37 | 3.9 | 28.9 | 2 |  | 77.3 | 8.5 | 0.2 | 1.15 | 80.5
NG 4936 B3XF | 1045.038 | 32.72% | 31 | 37 | 4.4 | 28.3 | 2 |  | 76.4 | 8.1 | 0.2 | 1.14 | 82
PHY 400 W3FE | 1065.372 | 35.47% | 21 | 36 | 3.3 | 29.2 | 3 |  | 78.7 | 8.6 | 0.3 | 1.13 | 80.8
Px 5C45 W3FE | 1219.247 | 39.47% | 31 | 35 | 4.4 | 29.5 | 3 |  | 75.8 | 9 | 0.4 | 1.1 | 81.9
ST 4990 B3XF | 1111.538 | 33.93% | 31 | 38 | 4.3 | 29.6 | 3 |  | 77.5 | 7.7 | 0.3 | 1.19 | 84
ST 5471 GLTP | 1021.628 | 31.03% | 31 | 36 | 4.1 | 28.7 | 3 |  | 78.1 | 8.4 | 0.3 | 1.12 | 81.3
CP 9608 B3XF | 1063.822 | 37.29% | 31 | 37 | 4.1 | 28 | 3 |  | 77.1 | 8.7 | 0.3 | 1.14 | 81.7
DG 3615 B3XF | 1306.908 | 37.41% | 31 | 37 | 4 | 31 | 3 |  | 77.3 | 8.9 | 0.3 | 1.15 | 81
DG 3799 B3XF | 1225.099 | 35.12% | 31 | 37 | 4 | 30.5 | 2 |  | 77.3 | 9.2 | 0.2 | 1.14 | 80.9

## Pulaski
Pulaski Co. 2020 On-Farm Variety Trial
Variety | Lint Yield | Turnout | Color | Staple | Mic | Strength | Leaf | Extraneous | Rd | +B | Trash | Length | Uniformity
DP 1646 B2XF | 1173.274 | 36.23% | 21 | 37 | 4.1 | 29 | 3 |  | 79.6 | 8.3 | 0.4 | 1.15 | 79.7
DP 2038 B3XF | 1236.61 | 38.64% | 31 | 34 | 4.7 | 27.6 | 2 |  | 77.4 | 8.7 | 0.2 | 1.05 | 80.1
DP 2055 B3XF | 1165.329 | 38.98% | 31 | 38 | 4.2 | 29.3 | 3 |  | 77.7 | 8.3 | 0.2 | 1.18 | 81.2
NG 5711 B3XF | 1081.07 | 35.91% | 31 | 36 | 4.4 | 29.2 | 3 |  | 78 | 8.6 | 0.3 | 1.12 | 80.5
NG 4936 B3XF | 1233.718 | 34.35% | 31 | 38 | 4.4 | 30.4 | 2 |  | 78.9 | 7.7 | 0.3 | 1.18 | 82.5
PHY 400 W3FE | 1162.92 | 35.86% | 31 | 36 | 3.5 | 33.9 | 3 |  | 77.9 | 8 | 0.5 | 1.12 | 79.8
Px 5C45 W3FE | 1013.316 | 35.45% | 31 | 34 | 4.5 | 29.5 | 2 |  | 77.3 | 9.2 | 0.2 | 1.07 | 81.2
ST 4990 B3XF | 1217.102 | 33.78% | 31 | 36 | 4.3 | 29 | 3 |  | 78.2 | 7.3 | 0.3 | 1.13 | 82.3
ST 5471 GLTP | 1117.947 | 34.81% | 31 | 36 | 4.3 | 30 | 3 |  | 77.2 | 8.3 | 0.3 | 1.12 | 80.4
CP 9608 B3XF | 1133.564 | 37.28% | 31 | 36 | 4.3 | 29.2 | 3 |  | 76.4 | 8.4 | 0.4 | 1.11 | 80.2
DG 3615 B3XF | 1281.412 | 38% | 41 | 35 | 4.5 | 29.3 | 3 |  | 71.8 | 8.3 | 0.4 | 1.1 | 78.2
DG 3799 B3XF | 1106.633 | 36.13% | 21 | 37 | 4.8 | 31.6 | 2 |  | 78.2 | 9.2 | 0.2 | 1.14 | 79.4

## Macon
Macon Co. 2020 On-Farm Variety Trial
Variety | Lint Yield | Turnout | Color | Staple | Mic | Strength | Leaf | Extraneous | Rd | +B | Trash | Length | Uniformity
DP 1646 B2XF | 926.0059 | 39.29% | 31 | 39 | 4.4 | 30.7 | 3 |  | 77 | 7.9 | 0.3 | 1.21 | 81.5
DP 2038 B3XF | 957.7075 | 42.32% | 31 | 35 | 4.5 | 29.4 | 3 |  | 76.1 | 8.3 | 0.4 | 1.1 | 80.3
DP 2055 B3XF | 918.6574 | 37.9% | 31 | 39 | 4.5 | 30.5 | 3 |  | 76 | 8.3 | 0.3 | 1.21 | 82
NG 5711 B3XF | 779.9981 | 37.2% | 41 | 37 | 4.3 | 28.3 | 3 |  | 73.7 | 8.7 | 0.4 | 1.14 | 80
NG 4936 B3XF | 899.7876 | 38% | 41 | 37 | 4.4 | 30.4 | 2 |  | 76.8 | 7.3 | 0.2 | 1.16 | 82.2
PHY 400 W3FE | 788.4797 | 38.31% | 41 | 37 | 4.3 | 30.3 | 3 |  | 74.9 | 8.3 | 0.5 | 1.14 | 81
Px 5C45 W3FE | 674.0012 | 37.78% | 31 | 35 | 4.2 | 29.4 | 3 |  | 75.4 | 8.9 | 0.4 | 1.08 | 81.3
ST 4990 B3XF | 890.871 | 37.2% | 41 | 37 | 4.5 | 30.7 | 2 |  | 76.4 | 7.5 | 0.2 | 1.17 | 82.2
ST 5471 GLTP | 959.5404 | 36.76% | 31 | 37 | 4.3 | 30.7 | 3 |  | 76.5 | 8 | 0.3 | 1.15 | 81.5
CP 9608 B3XF | 820.4555 | 39.83% | 31 | 36 | 4.2 | 27.3 | 3 |  | 74.7 | 8.7 | 0.5 | 1.12 | 80.7
DG 3615 B3XF | 914.7217 | 39.58% | 31 | 37 | 4.6 | 30.6 | 3 |  | 75.9 | 8.8 | 0.3 | 1.17 | 81.7
DG 3799 B3XF | 858.7313 | 39.1% | 32 | 37 | 4.5 | 30 | 3 |  | 74.4 | 9.2 | 0.3 | 1.14 | 80.6

## Jeff Davis
Jeff Davis Co. 2020 On-Farm Variety Trial
Variety | Lint Yield | Turnout | Color | Staple | Mic | Strength | Leaf | Extraneous | Rd | +B | Trash | Length | Uniformity
DP 1646 B2XF | 1344.566 | 38.05% | 31 | 39 | 4 | 30.4 | 3 |  | 79.9 | 7.2 | 0.3 | 1.22 | 83.5
DP 2038 B3XF | 1447.423 | 41.8% | 31 | 35 | 4.6 | 28.2 | 3 |  | 78.6 | 7.9 | 0.3 | 1.08 | 81.5
DP 2055 B3XF | 1399.812 | 37.92% | 31 | 38 | 4.3 | 30.6 | 3 |  | 80.2 | 7.7 | 0.3 | 1.2 | 81.4
NG 5711 B3XF | 1352.967 | 37.53% | 31 | 37 | 4 | 30.6 | 3 |  | 78.8 | 8 | 0.3 | 1.16 | 81.9
NG 4936 B3XF | 1342.85 | 36.45% | 31 | 37 | 4.2 | 29.3 | 2 |  | 80.5 | 6.8 | 0.3 | 1.17 | 82.1
PHY 400 W3FE | 1187.573 | 38.35% | 31 | 36 | 4.1 | 30.5 | 3 |  | 77.7 | 7.7 | 0.5 | 1.13 | 81.4
Px 5C45 W3FE | 1297.964 | 39.76% | 31 | 36 | 4.4 | 29.1 | 3 |  | 78.4 | 8.3 | 0.4 | 1.11 | 82.9
ST 4990 B3XF | 1399.041 | 36.49% | 31 | 38 | 4.2 | 30.5 | 3 |  | 79.7 | 6.9 | 0.3 | 1.18 | 83.5
ST 5471 GLTP | 1332.852 | 35.99% | 31 | 37 | 4.3 | 29.7 | 3 |  | 79.8 | 7.4 | 0.3 | 1.14 | 81.1
CP 9608 B3XF | 1333.033 | 39.54% | 31 | 36 | 4.3 | 27.7 | 4 |  | 78.4 | 8 | 0.6 | 1.12 | 81.4
DG 3615 B3XF | 1461.644 | 39.72% | 21 | 37 | 4.2 | 29.6 | 3 |  | 78.5 | 8.5 | 0.3 | 1.15 | 81.8
DG 3799 B3XF | 1523.587 | 39.78% | 31 | 37 | 4.2 | 33.5 | 3 |  | 79 | 8.2 | 0.4 | 1.16 | 81.8

## Brooks
Brooks Co. 2020 On-Farm Variety Trial
Variety | Lint Yield | Turnout | Color | Staple | Mic | Strength | Leaf | Extraneous | Rd | +B | Trash | Length | Uniformity
DP 1646 B2XF | 1100.541 | 38.63% | 41 | 38 | 4.5 | 29.9 | 3 |  | 73.6 | 7.2 | 0.2 | 1.2 | 80.9
DP 2038 B3XF | 926.5665 | 40.44% | 41 | 36 | 4.8 | 30.1 | 3 |  | 73.3 | 7.9 | 0.3 | 1.11 | 80.9
DP 2055 B3XF | 1122.392 | 37.01% | 41 | 38 | 4.9 | 31.7 | 3 |  | 73.5 | 7.9 | 0.4 | 1.2 | 81.9
NG 5711 B3XF | 1255.631 | 38.78% | 41 | 37 | 4.7 | 31.1 | 3 |  | 72.7 | 8.2 | 0.2 | 1.17 | 81.6
NG 4936 B3XF | 1265.273 | 38.31% | 41 | 38 | 4.7 | 31.1 | 2 |  | 73.6 | 7.7 | 0.3 | 1.2 | 83.1
PHY 400 W3FE | 984.2458 | 37.33% | 51 | 37 | 4.3 | 34 | 3 |  | 71.4 | 7.9 | 0.5 | 1.16 | 82.2
Px 5C45 W3FE | 1193.946 | 38.37% | 41 | 35 | 4.7 | 30.8 | 3 |  | 71.2 | 8.1 | 0.4 | 1.1 | 82.9
ST 4990 B3XF | 1099.533 | 36.88% | 41 | 37 | 4.8 | 31 | 3 |  | 71.9 | 7.7 | 0.5 | 1.17 | 82.8
ST 5471 GLTP | 1177.671 | 36.16% | 51 | 36 | 4.5 | 31.4 | 3 |  | 70.5 | 7.8 | 0.4 | 1.13 | 81.4
CP 9608 B3XF | 1029.376 | 38.57% | 51 | 36 | 4.7 | 29.3 | 3 |  | 70.4 | 8.2 | 0.4 | 1.13 | 81
DG 3615 B3XF | 1152.533 | 37.18% | 41 | 37 | 4.5 | 32.8 | 3 |  | 72 | 8 | 0.3 | 1.16 | 81.7
DG 3799 B3XF | 1281.316 | 37.49% | 41 | 37 | 4.8 | 32 | 2 |  | 71.8 | 8.2 | 0.2 | 1.16 | 81.6

## Berrien
Berrien Co. 2020 On-Farm Variety Trial
Variety | Lint Yield | Turnout | Color | Staple | Mic | Strength | Leaf | Extraneous | Rd | +B | Trash | Length | Uniformity
DP 1646 B2XF | 843.7299 | 35.03% | 31 | 38 | 4.9 | 29.8 | 3 |  | 78.1 | 8.4 | 0.3 | 1.18 | 81.8
DP 2038 B3XF | 835.1924 | 37.85% | 31 | 35 | 4.6 | 28.6 | 2 |  | 78.8 | 7.9 | 0.2 | 1.09 | 80.9
DP 2055 B3XF | 835.429 | 34.85% | 21 | 39 | 4.8 | 32.7 | 3 |  | 78.7 | 8.6 | 0.3 | 1.22 | 82.5
NG 5711 B3XF | 835.7875 | 34.44% | 31 | 37 | 4.7 | 30.1 | 3 |  | 77.9 | 8.7 | 0.3 | 1.16 | 82.5
NG 4936 B3XF | 853.8982 | 34.44% | 31 | 37 | 5 | 30.6 | 2 |  | 77.9 | 8.1 | 0.2 | 1.15 | 83.2
PHY 400 W3FE | 849.4694 | 34% | 31 | 36 | 5.1 | 31.4 | 3 |  | 77.4 | 8.9 | 0.3 | 1.12 | 83
Px 5C45 W3FE | 695.8761 | 34% | [11 empty] | Not enough lint for classing purposes
ST 4990 B3XF | 1025.933 | 33.63% | 31 | 37 | 5 | 32 | 2 |  | 78.5 | 8.1 | 0.2 | 1.15 | 82.3
ST 5471 GLTP | 752.6238 | 34.98% | 31 | 36 | 4.9 | 31.3 | 3 |  | 77.9 | 8.8 | 0.3 | 1.12 | 81.6
CP 9608 B3XF | 1001.115 | 34.49% | 31 | 37 | 4.9 | 30.5 | 3 |  | 77.3 | 9.1 | 0.4 | 1.15 | 82.4
DG 3615 B3XF | 947.637 | 34.36% | 21 | 37 | 5 | 32.3 | 2 |  | 77.9 | 9 | 0.3 | 1.16 | 82.8
DG 3799 B3XF | 718.7395 | 31.55% | 31 | 37 | 4.7 | 34.3 | 4 |  | 77.6 | 8.7 | 0.6 | 1.17 | 82.8
DP 1555 B2RF |  |  | 21 | 37 | 5 | 30.8 | 2 |  | 78.7 | 8.6 | 0.2 | 1.15 | 82.2

## Coffee
Coffee Co. 2020 On-Farm Variety Trial
Variety | Lint Yield | Turnout | Color | Staple | Mic | Strength | Leaf | Extraneous | Rd | +B | Trash | Length | Uniformity
DP 1646 B2XF | 801.1713 | 36.74% | 31 | 39 | 4.1 | 29.3 | 3 |  | 78.4 | 7.7 | 0.4 | 1.22 | 82.2
DP 2038 B3XF | 1060.506 | 40.31% | 31 | 36 | 4.6 | 29.5 | 3 |  | 78.9 | 7.9 | 0.3 | 1.11 | 81.3
DP 2055 B3XF | 924.2947 | 37.02% | 31 | 38 | 4.3 | 31 | 3 |  | 79.5 | 7.9 | 0.3 | 1.2 | 83.4
NG 5711 B3XF | 993.875 | 35.6% | 31 | 37 | 4.1 | 29.9 | 3 |  | 78.5 | 8.1 | 0.3 | 1.17 | 82.8
NG 4936 B3XF | 1131.632 | 35.01% | 41 | 38 | 4.2 | 29.6 | 3 |  | 78.4 | 7.1 | 0.3 | 1.2 | 83
PHY 400 W3FE | 973.8855 | 37.13% | 31 | 37 | 3.9 | 31.6 | 3 |  | 78.5 | 8 | 0.2 | 1.15 | 83.2
Px 5C45 W3FE | 1051.152 | 37.28% | 31 | 37 | 4.1 | 30.2 | 5 |  | 75.9 | 8.1 | 1 | 1.14 | 83.7
ST 4990 B3XF | 1109.473 | 34.93% | 31 | 38 | 4.3 | 30.2 | 3 |  | 78.7 | 7.3 | 0.2 | 1.19 | 84.3
ST 5471 GLTP | 997.7935 | 34.7% | 31 | 37 | 4.4 | 30.7 | 3 |  | 79.1 | 7.7 | 0.3 | 1.15 | 82.3
CP 9608 B3XF | 872.0571 | 38.54% | 31 | 37 | 4.2 | 28.9 | 3 |  | 77.3 | 8.4 | 0.5 | 1.14 | 83.4
DG 3615 B3XF | 1267.488 | 37.86% | 21 | 37 | 4.5 | 31.1 | 2 |  | 79 | 8.6 | 0.2 | 1.17 | 82.5
DG 3799 B3XF | 1256.801 | 36.88% | 21 | 37 | 4.2 | 31.3 | 3 |  | 79 | 8.6 | 0.3 | 1.17 | 82.6

## Appling
Appling Co. 2020 On-Farm Variety Trial
Variety | Lint Yield | Turnout | Color | Staple | Mic | Strength | Leaf | Extraneous | Rd | +B | Trash | Length | Uniformity
DP 1646 B2XF | 1291.774 | 40.64% | 31 | 38 | 4.6 | 29.7 | 3 |  | 78.3 | 7.5 | 0.4 | 1.18 | 82.1
DP 2038 B3XF | 1253.182 | 42.86% | 31 | 34 | 4.7 | 28.2 | 2 |  | 77.5 | 7.9 | 0.2 | 1.06 | 79.9
DP 2055 B3XF | 1334.823 | 41.02% | 31 | 37 | 4.7 | 30.5 | 3 |  | 77.8 | 7.9 | 0.3 | 1.17 | 81.6
NG 5711 B3XF | 1265.692 | 39.22% | Did not get data back from classing office
NG 4936 B3XF | 1118.457 | 37.2%
PHY 400 W3FE | 1032.632 | 38.61%
Px 5C45 W3FE | 1205.791 | 41.35%
ST 4990 B3XF | 1128.032 | 37.94%
ST 5471 GLTP | 1102.883 | 38.5% | 31 | 35 | 4.3 | 30.8 | 3 |  | 78.7 | 7.6 | 0.4 | 1.08 | 80.8
CP 9608 B3XF | 1022.774 | 39.79% | 31 | 35 | 4.3 | 28.9 | 3 |  | 76.8 | 8 | 0.3 | 1.09 | 80
DG 3615 B3XF | 1121.817 | 38.99% | 31 | 36 | 4.1 | 31.5 | 3 |  | 77 | 8.5 | 0.3 | 1.11 | 81.4
DG 3799 B3XF | 1214.751 | 40.79% | 31 | 35 | 4.4 | 30.8 | 3 |  | 78.2 | 8.5 | 0.4 | 1.08 | 80.7

## Cook Irrigated
Cook Co. Irrigated 2020 On-Farm Variety Trial
Variety | Lint Yield | Turnout | Color | Staple | Mic | Strength | Leaf | Extraneous | Rd | +B | Trash | Length | Uniformity
DP 1646 B2XF | 1091.947 | 35.06% | 41 | 39 | 4.2 | 30.2 | 4 |  | 75.2 | 7.6 | 0.6 | 1.22 | 82.4
DP 2038 B3XF | 1292.307 | 37.81% | 41 | 37 | 4.3 | 28.4 | 4 |  | 74.5 | 7.5 | 0.6 | 1.14 | 81.1
DP 2055 B3XF | 1265.044 | 38.85% | 41 | 38 | 4.4 | 31.5 | 3 |  | 74.9 | 8 | 0.4 | 1.19 | 81.8
NG 5711 B3XF | 1255.149 | 36.86% | 41 | 38 | 4.2 | 30.8 | 4 |  | 75.3 | 7.8 | 0.8 | 1.18 | 81.5
NG 4936 B3XF | 1211.405 | 34.55% | 41 | 37 | 4.5 | 28.8 | 3 |  | 76.7 | 7.3 | 0.5 | 1.17 | 81.5
PHY 400 W3FE | 1187.564 | 35.94% | 41 | 37 | 4.2 | 32.1 | 3 |  | 74.8 | 7.5 | 0.4 | 1.17 | 81.7
Px 5C45 W3FE | 1064.424 | 34.78% | 41 | 36 | 4.2 | 30.9 | 4 |  | 73.7 | 8.4 | 0.7 | 1.13 | 80.9
ST 4990 B3XF | 1212.935 | 35.75% | 41 | 38 | 4.4 | 31.4 | 3 |  | 75.9 | 7.4 | 0.4 | 1.19 | 82.6
ST 5471 GLTP | 1205.569 | 34.23% | 41 | 36 | 4.2 | 32.4 | 3 |  | 74.5 | 7.9 | 0.5 | 1.13 | 80.9
CP 9608 B3XF | 1112.048 | 34.51% | 41 | 37 | 4.3 | 30 | 4 |  | 74.3 | 7.9 | 0.6 | 1.15 | 82.1
DG 3615 B3XF | 1133.664 | 37.31% | 41 | 37 | 4.6 | 31.9 | 3 |  | 74 | 8.6 | 0.4 | 1.15 | 80.7
DG 3799 B3XF | 1196.469 | 35.9% | 31 | 37 | 4.4 | 30.7 | 3 |  | 75.5 | 8.5 | 0.4 | 1.14 | 81.4

## Cook Dryland
Cook Co. Dryland 2020 On-Farm Variety Trial
Variety | Lint Yield | Turnout | Color | Staple | Mic | Strength | Leaf | Extraneous | Rd | +B | Trash | Length | Uniformity
DP 1646 B2XF | 740.5897 | 35.83% | 41 | 39 | 4.2 | 30.1 | 3 |  | 75.7 | 7.9 | 0.4 | 1.21 | 81.6
DP 2038 B3XF | 745.3903 | 33.97% | 41 | 35 | 3.9 | 29.1 | 4 |  | 72.6 | 8.9 | 0.6 | 1.09 | 81.4
DP 2055 B3XF | 862.9079 | 36.81% | 41 | 39 | 3.8 | 30.3 | 3 |  | 74.4 | 8.8 | 0.5 | 1.21 | 81.8
NG 5711 B3XF | 635.0162 | 31.45% | 42 | 38 | 3.7 | 30.4 | 4 |  | 72.3 | 9 | 0.7 | 1.2 | 81.6
NG 4936 B3XF | 779.7524 | 29.48% | 41 | 39 | 3.7 | 29.7 | 4 |  | 74 | 8.2 | 0.6 | 1.21 | 83.8
PHY 400 W3FE | 749.6672 | 31.62% | Did not get data back from classing office
Px 5C45 W3FE
ST 4990 B3XF | 775.2982 | 28.16% | Did not get data back from classing office
ST 5471 GLTP | 466.053 | 28.55% | 41 | 37 | 4.1 | 30.4 | 4 |  | 74.4 | 8.5 | 0.6 | 1.17 | 82.3
CP 9608 B3XF | 717.0038 | 35.08% | 41 | 37 | 4.3 | 28.3 | 3 |  | 74.1 | 8.2 | 0.5 | 1.15 | 81.8
DG 3615 B3XF | 844.9675 | 33.36% | Did not get data back from classing office
DG 3799 B3XF | 755.1331 | 32.18%

## Colquitt - Davis
Colquitt Co. Irrigated 2020 On-Farm Variety Trial
Variety | Lint Yield | Turnout | Color | Staple | Mic | Strength | Leaf | Extraneous | Rd | +B | Trash | Length | Uniformity
DP 1646 B2XF | 1454.588 | 38.58% | 31 | 39 | 4.2 | 30 | 3 |  | 76.5 | 7.8 | 0.4 | 1.23 | 82.5
DP 2038 B3XF | 1219.241 | 38.31% | 41 | 35 | 4.2 | 27.8 | 3 |  | 75.8 | 8 | 0.4 | 1.1 | 80.7
DP 2055 B3XF | 1299.716 | 37.59% | 31 | 39 | 4.1 | 32.4 | 3 |  | 76.6 | 8 | 0.5 | 1.23 | 81.8
NG 5711 B3XF | 1169.366 | 35.6% | 31 | 38 | 4.2 | 32 | 3 |  | 76.5 | 8.5 | 0.5 | 1.18 | 81.4
NG 4936 B3XF | 1360.119 | 36.58% | 41 | 38 | 4.4 | 29.6 | 3 |  | 75.8 | 7.8 | 0.5 | 1.19 | 82.9
PHY 400 W3FE | 1215.83 | 37.61% | 31 | 37 | 4.2 | 31.9 | 3 |  | 76.2 | 8.4 | 0.5 | 1.17 | 83.3
Px 5C45 W3FE | 1167.952 | 37.17% | 31 | 37 | 4.2 | 30.9 | 3 |  | 74.6 | 8.6 | 0.5 | 1.14 | 82
ST 4990 B3XF | 1338.752 | 36.67% | 41 | 38 | 4.2 | 30.9 | 3 |  | 75.4 | 7.6 | 0.3 | 1.18 | 83.6
ST 5471 GLTP | 1359.83 | 37.38% | 31 | 37 | 4.2 | 30.5 | 3 |  | 75.8 | 8.1 | 0.4 | 1.16 | 81.7
CP 9608 B3XF | 1106.398 | 36.77% | 41 | 37 | 4.2 | 30 | 4 |  | 74.6 | 8.5 | 0.5 | 1.16 | 82.8
DG 3615 B3XF | 1523.836 | 40.41% | 31 | 38 | 4.4 | 31.3 | 3 |  | 76 | 8.8 | 0.4 | 1.18 | 82.1
DG 3799 B3XF | 1413.883 | 37.1% | 31 | 36 | 4 | 30.7 | 3 |  | 75.3 | 8.9 | 0.4 | 1.13 | 80.6

## Colquitt - Perryman
Colquitt Co. Dryland 2020 On-Farm Variety Trial
Variety | Lint Yield | Turnout | Color | Staple | Mic | Strength | Leaf | Extraneous | Rd | +B | Trash | Length | Uniformity
DP 1646 B2XF | 772.5284 | 41.75% | 41 | 36 | 4.9 | 29.8 | 3 |  | 75.8 | 7.8 | 0.3 | 1.12 | 81.3
DP 2038 B3XF | 753.8212 | 39.08% | 41 | 39 | 4.4 | 30.1 | 3 |  | 75.2 | 7.7 | 0.3 | 1.21 | 82.7
DP 2055 B3XF | 717.0168 | 37.63% | 31 | 38 | 4.5 | 31.2 | 2 |  | 78.3 | 7.9 | 0.2 | 1.2 | 82.5
NG 5711 B3XF | 734.2009 | 38.17% | 41 | 37 | 4.8 | 29.8 | 2 |  | 75.7 | 8 | 0.3 | 1.14 | 81.9
NG 4936 B3XF | 678.6016 | 34.83% | 31 | 37 | 4.7 | 28.6 | 2 |  | 76.7 | 7.8 | 0.2 | 1.15 | 82.9
PHY 400 W3FE | 429.7594 | 37.09% | 41 | 36 | 4.5 | 30.3 | 2 |  | 75.1 | 8.1 | 0.2 | 1.12 | 81.4
Px 5C45 W3FE | 605.7879 | 37.09% | 41 | 36 | 4.8 | 31.8 | 3 |  | 74.9 | 8.4 | 0.3 | 1.12 | 82.9
ST 4990 B3XF | 689.3915 | 36.09% | 31 | 36 | 4.6 | 28.8 | 2 |  | 77.2 | 7.9 | 0.2 | 1.13 | 83.3
ST 5471 GLTP | 451.1555 | 33.53% | 41 | 35 | 4.8 | 29.3 | 3 |  | 75 | 8.1 | 0.3 | 1.1 | 81.1
CP 9608 B3XF | 615.7088 | 39.63% | 31 | 37 | 4.6 | 28.4 | 2 |  | 75.8 | 8.3 | 0.2 | 1.14 | 80.7
DG 3615 B3XF | 594.0411 | 37.21% | 31 | 37 | 4.5 | 32.3 | 3 |  | 77.9 | 8.5 | 0.3 | 1.16 | 81.6
DG 3799 B3XF | 643.8452 | 38.84% | 31 | 37 | 4.7 | 31.5 | 3 |  | 76.7 | 8.5 | 0.3 | 1.17 | 81.3
PHY 500 |  | 36.55% | 41 | 37 | 4.3 | 33.5 | 3 |  | 74.6 | 8.5 | 0.3 | 1.14 | 82.2

## Burke Irrigated
Burke Co. Irrigated 2020 On-Farm Variety Trial
Variety | Lint Yield | Turnout | Color | Staple | Mic | Strength | Leaf | Extraneous | Rd | +B | Trash | Length | Uniformity
DP 1646 B2XF | 1295.117 | 38.07% | 21 | 38 | 3.6 | 29.6 | 3 |  | 80.7 | 7.9 | 0.3 | 1.18 | 81.1
DP 2038 B3XF | 1423.633 | 41.94% | 21 | 34 | 3.8 | 27.6 | 2 |  | 82.2 | 7.9 | 0.1 | 1.07 | 80.4
DP 2055 B3XF | 1184.323 | 37.04% | 21 | 37 | 3.9 | 30.3 | 2 |  | 80.9 | 8 | 0.3 | 1.16 | 81
NG 5711 B3XF | 1135.441 | 37.16% | 21 | 37 | 3.5 | 32.7 | 2 |  | 80.8 | 8.2 | 0.2 | 1.14 | 80.9
NG 4936 B3XF | 1342.231 | 36.43% | 31 | 39 | 3.9 | 31.6 | 3 |  | 81.4 | 7.3 | 0.3 | 1.21 | 82.1
PHY 400 W3FE | 1215.958 | 38.14% | 31 | 37 | 3.7 | 32.4 | 3 |  | 78.6 | 7.8 | 0.3 | 1.14 | 80.5
Px 5C45 W3FE | 977.7184 | 36.5% | 31 | 36 | 3.4 | 32.8 | 3 |  | 78.5 | 8 | 0.5 | 1.11 | 81.3
ST 4990 B3XF | 1315.287 | 36.59% | 21 | 37 | 3.8 | 29.8 | 2 |  | 81.9 | 7.5 | 0.2 | 1.16 | 81.6
ST 5471 GLTP | 1329.442 | 36.25% | 21 | 36 | 3.7 | 30.1 | 2 |  | 81.5 | 7.3 | 0.2 | 1.13 | 80.6
CP 9608 B3XF | 1076.7 | 38.01% | 31 | 36 | 3.5 | 28.7 | 3 |  | 79.1 | 8.1 | 0.3 | 1.13 | 80.6
DG 3615 B3XF | 1484.139 | 38.79% | 21 | 37 | 3.9 | 31.9 | 2 |  | 79.7 | 8.3 | 0.2 | 1.15 | 80.9
DG 3799 B3XF | 1417.735 | 39.06% | 21 | 37 | 3.6 | 33.2 | 3 |  | 79.8 | 8.6 | 0.3 | 1.16 | 80.3

## Burke Dryland
Burke Co. Dryland 2020 On-Farm Variety Trial
Variety | Lint Yield | Turnout | Color | Staple | Mic | Strength | Leaf | Extraneous | Rd | +B | Trash | Length | Uniformity
DP 1646 B2XF | 1114.687 | 39.21% | 31 | 38 | 4.4 | 29.5 | 1 |  | 77.8 | 7.9 | 0.1 | 1.2 | 81
DP 2038 B3XF | 1289.854 | 42.46% | 31 | 35 | 4.6 | 30.3 | 1 |  | 79.2 | 8.1 | 0.1 | 1.09 | 81.1
DP 2055 B3XF | 1143.215 | 39.6% | 31 | 38 | 4.7 | 30.9 | 2 |  | 78.9 | 8.1 | 0.2 | 1.18 | 82
NG 5711 B3XF | 1167.083 | 38.39% | 31 | 37 | 4.7 | 31.1 | 2 |  | 78.9 | 8.2 | 0.2 | 1.14 | 81.1
NG 4936 B3XF | 1157.232 | 37.74% | 31 | 37 | 4.6 | 29.9 | 2 |  | 78.4 | 7.4 | 0.2 | 1.17 | 82.3
PHY 400 W3FE | 1090.356 | 39.01% | 31 | 36 | 4.8 | 32.9 | 2 |  | 78.9 | 8.1 | 0.2 | 1.12 | 80.7
Px 5C45 W3FE | 1137.205 | 39.08% | 31 | 35 | 4.9 | 29.8 | 2 |  | 77.3 | 8.5 | 0.2 | 1.09 | 83
ST 4990 B3XF | 1164.768 | 36.85% | 31 | 37 | 4.7 | 29.7 | 1 |  | 79.9 | 7.4 | 0.1 | 1.15 | 81.9
ST 5471 GLTP | 1124.186 | 37.63% | 31 | 36 | 4.7 | 30.8 | 1 |  | 79.9 | 8 | 0.1 | 1.12 | 81.4
CP 9608 B3XF | 1092.013 | 41.36% | 31 | 37 | 4.6 | 29.2 | 2 |  | 77.8 | 8.5 | 0.2 | 1.14 | 81.6
DG 3615 B3XF | 1331.442 | 39.37% | 21 | 38 | 4.8 | 33.1 | 2 |  | 77.6 | 9 | 0.2 | 1.19 | 81.7
DG 3799 B3XF | 1269.827 | 39.58% | 31 | 37 | 4.7 | 31.6 | 2 |  | 78.2 | 8.6 | 0.2 | 1.17 | 81.9

## Screven
Screven Co. 2020 On-Farm Variety Trial
Variety | Lint Yield | Turnout | Color | Staple | Mic | Strength | Leaf | Extraneous | Rd | +B | Trash | Length | Uniformity
DP 1646 B2XF | 1143.32 | 40.56% | 21 | 38 | 4.3 | 29.8 | 2 |  | 79.8 | 8.4 | 0.2 | 1.18 | 81
DP 2038 B3XF | 1092.621 | 42.22% | 21 | 34 | 4.3 | 28.4 | 1 |  | 79.5 | 8.6 | 0.1 | 1.06 | 80
DP 2055 B3XF | 1067.036 | 41.86% | 21 | 36 | 4.5 | 29.6 | 1 |  | 80.2 | 8.6 | 0.1 | 1.13 | 79.5
NG 5711 B3XF | 1031.843 | 38.55% | 31 | 36 | 4.3 | 28.8 | 2 |  | 79.1 | 8.4 | 0.2 | 1.11 | 81
NG 4936 B3XF | 959.4116 | 36.49% | 21 | 37 | 3.7 | 30.4 | 2 |  | 81.2 | 7.7 | 0.2 | 1.15 | 82.4
PHY 400 W3FE | 1229.385 | 39.12% | 31 | 37 | 4.1 | 31.5 | 2 |  | 79.3 | 8.3 | 0.2 | 1.16 | 82.1
Px 5C45 W3FE | 1149 | 40.13% | 31 | 35 | 4 | 30.4 | 3 |  | 78.4 | 8.7 | 0.3 | 1.08 | 81.8
ST 4990 B3XF | 933 | 36.91% | 31 | 37 | 3.8 | 29.1 | 2 |  | 80.4 | 7.5 | 0.2 | 1.15 | 81.7
ST 5471 GLTP | 934.1583 | 36.76% | 31 | 35 | 4.1 | 30.5 | 2 |  | 80.2 | 8 | 0.2 | 1.1 | 80.8
CP 9608 B3XF | 970.0066 | 39.57% | 21 | 36 | 4.1 | 28.6 | 3 |  | 77.8 | 8.9 | 0.3 | 1.11 | 80.4
DG 3615 B3XF | 756.9092 | 38.97% | 21 | 36 | 3.7 | 31.3 | 2 |  | 78.6 | 9.2 | 0.2 | 1.13 | 81.1
DG 3799 B3XF | 870.6872 | 39.76% | 21 | 36 | 4 | 30.6 | 2 |  | 78.9 | 9.1 | 0.2 | 1.13 | 80.1

## Turner
Turner Co. 2020 On-Farm Variety Trial
Variety | Lint Yield | Turnout | Color | Staple | Mic | Strength | Leaf | Extraneous | Rd | +B | Trash | Length | Uniformity
DP 1646 B2XF | 1191.943 | 39.1% | 41 | 37 | 4.6 | 30.1 | 3 |  | 78 | 6.9 | 0.3 | 1.17 | 81.1
DP 2038 B3XF | 1365.823 | 42.81% | 31 | 35 | 4.6 | 28.4 | 2 |  | 77.7 | 7.4 | 0.3 | 1.09 | 80
DP 2055 B3XF | 1206.995 | 38.55% | 31 | 38 | 4.6 | 30.9 | 2 |  | 78.5 | 7.1 | 0.1 | 1.19 | 82.3
NG 5711 B3XF | 1385.474 | 39.03% | 41 | 37 | 4.6 | 30.2 | 2 |  | 77.1 | 7.5 | 0.2 | 1.16 | 82
NG 4936 B3XF | 1116.236 | 36.96% | 31 | 37 | 4.1 | 32.6 | 2 |  | 78.8 | 6.9 | 0.2 | 1.17 | 83.2
PHY 400 W3FE | 1009.2 | 38.67% | 41 | 36 | 4.6 | 31.5 | 2 |  | 77.2 | 7.4 | 0.2 | 1.12 | 81.8
Px 5C45 W3FE | 1235.628 | 39.35% | 41 | 35 | 4.9 | 29.7 | 2 |  | 76.3 | 7.8 | 0.2 | 1.08 | 82.4
ST 4990 B3XF | 1118.782 | 36.27% | 41 | 37 | 4.8 | 30.5 | 1 |  | 78.3 | 7 | 0.1 | 1.16 | 83.3
ST 5471 GLTP | 1121.958 | 38.18% | 41 | 36 | 4.6 | 28.7 | 2 |  | 77.9 | 7 | 0.3 | 1.11 | 80.6
CP 9608 B3XF | 931.199 | 38.97% | 41 | 35 | 4.5 | 27.3 | 2 |  | 77.3 | 7.5 | 0.2 | 1.09 | 80.4
DG 3615 B3XF | 1062.607 | 38.44% | 31 | 37 | 4.4 | 30.4 | 2 |  | 77.6 | 8.2 | 0.1 | 1.14 | 81.7
DG 3799 B3XF | 1170.075 | 38.74% | 31 | 36 | 4 | 30.5 | 2 |  | 77.8 | 8 | 0.2 | 1.13 | 80.2

## Toombs
Toombs Co. 2020 On-Farm Variety Trial
Variety | Lint Yield | Turnout | Color | Staple | Mic | Strength | Leaf | Extraneous | Rd | +B | Trash | Length | Uniformity
DP 1646 B2XF | 714.5662 | 32.76% | 41 | 39 | 4.5 | 30.6 | 2 |  | 75.3 | 8.1 | 0.2 | 1.21 | 82.6
DP 2038 B3XF | 743.9771 | 38.43% | 41 | 36 | 4.4 | 27.8 | 2 |  | 75 | 8.1 | 0.2 | 1.11 | 79.8
DP 2055 B3XF | 721.0976 | 35.33% | 41 | 37 | 4.6 | 28.4 | 2 |  | 74.8 | 7.8 | 0.2 | 1.17 | 81.3
NG 5711 B3XF | 728.8279 | 34.34% | 41 | 37 | 4.7 | 29.6 | 2 |  | 73.8 | 8.7 | 0.2 | 1.16 | 81.2
NG 4936 B3XF | 792.0886 | 34.08% | 41 | 38 | 4.5 | 29.7 | 2 |  | 73.7 | 8 | 0.3 | 1.19 | 83.1
PHY 400 W3FE | 612.9828 | 36.43% | 41 | 37 | 4.1 | 31.3 | 2 |  | 74.6 | 8.1 | 0.2 | 1.15 | 82.3
Px 5C45 W3FE | 687.1937 | 37.34% | 41 | 36 | 4.6 | 29.5 | 3 |  | 71.7 | 8.6 | 0.2 | 1.12 | 82.4
ST 4990 B3XF | 714.3613 | 31.97% | 41 | 37 | 4.6 | 29.6 | 2 |  | 75.1 | 7.8 | 0.2 | 1.17 | 82.1
ST 5471 GLTP | 613.4707 | 34.79% | 41 | 37 | 4.1 | 30.2 | 2 |  | 76.3 | 7.7 | 0.2 | 1.14 | 81.3
CP 9608 B3XF | 504.0907 | 33.39% | 41 | 35 | 4.2 | 27.5 | 2 |  | 76 | 8 | 0.1 | 1.1 | 80.5
DG 3615 B3XF | 585.9786 | 36.45% | 31 | 37 | 4.1 | 30.3 | 2 |  | 75.3 | 8.9 | 0.2 | 1.15 | 79.8
DG 3799 B3XF | 604.4779 | 32.78% | 31 | 37 | 4.5 | 30.8 | 1 |  | 75.2 | 8.6 | 0.1 | 1.14 | 81.3

## Ben Hill
Ben Hill Co. 2020 On-Farm Variety Trial
Variety | Lint Yield | Turnout | Color | Staple | Mic | Strength | Leaf | Extraneous | Rd | +B | Trash | Length | Uniformity
DP 1646 B2XF | 1063.859 | 41.24% | 31 | 38 | 4.6 | 30.7 | 3 |  | 78.9 | 7.1 | 0.4 | 1.18 | 83
DP 2038 B3XF | 1131.911 | 43.08% | 31 | 34 | 4.8 | 29.8 | 2 |  | 78.9 | 7.2 | 0.3 | 1.07 | 81.8
DP 2055 B3XF | 1204.368 | 40.97% | 31 | 37 | 4.8 | 30.7 | 2 |  | 78.8 | 7.4 | 0.3 | 1.17 | 82.9
NG 5711 B3XF | 1191.005 | 40.34% | 31 | 37 | 4.8 | 31.3 | 2 |  | 78.5 | 7.5 | 0.2 | 1.14 | 83.7
NG 4936 B3XF | 1152.028 | 38.25% | 31 | 37 | 4.9 | 30.5 | 2 |  | 78.9 | 7.2 | 0.2 | 1.15 | 82.7
PHY 400 W3FE | 1080.05 | 40.02% | 31 | 36 | 4.6 | 32.1 | 2 |  | 78.1 | 7.7 | 0.2 | 1.12 | 83.2
Px 5C45 W3FE | 814.281 | 40.33% | 31 | 35 | 4.6 | 30.8 | 3 |  | 76.6 | 7.7 | 0.4 | 1.1 | 83.9
ST 4990 B3XF | 1142.93 | 38.06% | 31 | 37 | 4.8 | 31 | 2 |  | 78.9 | 7 | 0.3 | 1.16 | 83.9
ST 5471 GLTP | 1087.989 | 39.28% | 31 | 36 | 4.6 | 30.7 | 3 |  | 79.3 | 6.9 | 0.4 | 1.12 | 82.7
CP 9608 B3XF | 1190.837 | 41.34% | 31 | 34 | 4.6 | 28.5 | 3 |  | 76.6 | 7.9 | 0.3 | 1.07 | 81.8
DG 3615 B3XF | 993.3372 | 38.69% | 31 | 36 | 4.1 | 31.6 | 3 |  | 76.6 | 7.9 | 0.4 | 1.13 | 81.2
DG 3799 B3XF | 1117.585 | 39.34% | 31 | 36 | 4.4 | 30.9 | 3 |  | 78.1 | 8.1 | 0.4 | 1.12 | 82.2

## Early
Early Co. 2020 On-Farm Variety Trial
Variety | Lint Yield | Turnout | Color | Staple | Mic | Strength | Leaf | Extraneous | Rd | +B | Trash | Length | Uniformity
DP 1646 B2XF | 947.2511 | 38.07% | 31 | 38 | 3.6 | 29.3 | 2 |  | 80.9 | 7 | 0.2 | 1.2 | 81.2
DP 2038 B3XF | 949.0595 | 39.95% | 31 | 35 | 3.8 | 29.2 | 3 |  | 79.8 | 7.8 | 0.2 | 1.1 | 80
DP 2055 B3XF | 965.8172 | 38.93% | 31 | 37 | 3.9 | 28.9 | 2 |  | 79.4 | 7.3 | 0.2 | 1.17 | 80.7
NG 5711 B3XF | 927.7135 | 38.63% | 31 | 37 | 3.8 | 28.3 | 3 |  | 78.9 | 7.9 | 0.4 | 1.16 | 80.8
NG 4936 B3XF | 958.5527 | 36.62% | 31 | 37 | 4 | 28.2 | 3 |  | 79.4 | 7.1 | 0.3 | 1.17 | 82.8
PHY 400 W3FE | 1008.771 | 40.61% | 31 | 37 | 3.9 | 31.1 | 3 |  | 79.8 | 7.5 | 0.3 | 1.14 | 81.7
Px 5C45 W3FE | 895.6677 | 38.47% | 31 | 36 | 4 | 29.2 | 3 |  | 78.1 | 8.1 | 0.3 | 1.12 | 82.9
ST 4990 B3XF | 976.7144 | 36.52% | 31 | 37 | 4.2 | 29.8 | 2 |  | 79.6 | 7 | 0.2 | 1.17 | 83.9
ST 5471 GLTP | 1026.759 | 36.28% | 31 | 36 | 3.6 | 29.6 | 2 |  | 78.9 | 7.4 | 0.2 | 1.12 | 81.6
CP 9608 B3XF | 873.9693 | 40.27% | 31 | 37 | 4 | 29.6 | 2 |  | 79.2 | 7.7 | 0.2 | 1.15 | 81.3
DG 3615 B3XF | 1002.178 | 37.99% | 31 | 36 | 3.8 | 29.3 | 2 |  | 79.1 | 8.1 | 0.2 | 1.12 | 80.4
DG 3799 B3XF | 1157.529 | 38.93% | 21 | 36 | 3.9 | 29.8 | 2 |  | 78.7 | 8.5 | 0.2 | 1.13 | 80.6

## Bulloch
Bulloch Co. 2020 On-Farm Variety Trial
Variety | Lint Yield | Turnout | Color | Staple | Mic | Strength | Leaf | Extraneous | Rd | +B | Trash | Length | Uniformity
DP 1646 B2XF | 1022.81 | 38.03% | 41 | 38 | 4.2 | 27.4 | 3 |  | 78 | 6.6 | 0.3 | 1.19 | 80.9
DP 2038 B3XF | 1138.318 | 42.95% | 41 | 36 | 4.5 | 28.2 | 2 |  | 77.2 | 6.8 | 0.1 | 1.11 | 81.1
DP 2055 B3XF | 1115.142 | 38.25% | 41 | 37 | 4.5 | 26.2 | 1 |  | 77.4 | 5.9 | 0.1 | 1.15 | 81
NG 5711 B3XF | 1134.303 | 39.13% | 41 | 37 | 4.3 | 28.3 | 2 |  | 77.1 | 6.7 | 0.1 | 1.15 | 81.5
NG 4936 B3XF | 1006.384 | 37.04% | 41 | 37 | 4.4 | 27 | 2 |  | 77.9 | 5.9 | 0.1 | 1.17 | 82.3
PHY 400 W3FE | 935.7685 | 38.73% | 41 | 37 | 4.4 | 30.5 | 2 |  | 77.6 | 6.9 | 0.2 | 1.14 | 81.6
Px 5C45 W3FE | 1087.613 | 39.5% | 41 | 34 | 4.5 | 26.8 | 2 |  | 75.8 | 6.8 | 0.2 | 1.07 | 81.1
ST 4990 B3XF | 1038.348 | 36.93% | 41 | 37 | 4.6 | 28.2 | 2 |  | 77.3 | 6.1 | 0.2 | 1.16 | 83.6
ST 5471 GLTP | 1038.447 | 37.03% | 41 | 36 | 4.4 | 29.9 | 2 |  | 78 | 7.2 | 0.2 | 1.11 | 80.8
CP 9608 B3XF | 1051.482 | 40.43% | 41 | 36 | 4.2 | 28.5 | 3 |  | 75.4 | 6.7 | 0.4 | 1.11 | 81.6
DG 3615 B3XF | 1272.746 | 40.14% | 31 | 37 | 4.7 | 29 | 2 |  | 78.5 | 7.4 | 0.2 | 1.14 | 80.7
DG 3799 B3XF | 1209.894 | 39.22% | 41 | 37 | 4.2 | 30.4 | 2 |  | 77.8 | 6.5 | 0.2 | 1.16 | 81.1

## Oconee
Oconee Co. 2020 On-Farm Variety Trial
Variety | Lint Yield | Turnout | Color | Staple | Mic | Strength | Leaf | Extraneous | Rd | +B | Trash | Length | Uniformity
DP 1646 B2XF | 1138.165 | 40.04% | 31 | 39 | 3.5 | 28.8 | 3 |  | 78.9 | 8.4 | 0.3 | 1.21 | 80.9
DP 2038 B3XF | 1267.132 | 42.41% | 21 | 36 | 3.7 | 29.3 | 2 |  | 79.6 | 8.6 | 0.2 | 1.12 | 81.4
DP 2055 B3XF | 1196.327 | 38.89% | 21 | 38 | 3.8 | 29.8 | 1 |  | 79.7 | 8.4 | 0.1 | 1.19 | 80.2
NG 5711 B3XF | 1093.05 | 38.66% | 11 | 37 | 3.7 | 28.7 | 2 |  | 79.5 | 9.3 | 0.2 | 1.17 | 80
NG 4936 B3XF | 1335.759 | 36.98% | 21 | 38 | 3.8 | 29.1 | 2 |  | 80.3 | 8.6 | 0.2 | 1.19 | 82.2
PHY 400 W3FE | 1301.686 | 40.16% | 31 | 37 | 3.6 | 31.2 | 2 |  | 79 | 8.4 | 0.2 | 1.16 | 80.1
Px 5C45 W3FE | 1093.179 | 38.87% | 21 | 35 | 3.9 | 29.2 | 2 |  | 77.6 | 9 | 0.2 | 1.1 | 82
ST 4990 B3XF | 1356.191 | 37.91% | 21 | 38 | 4 | 30.1 | 2 |  | 79.8 | 8.2 | 0.1 | 1.19 | 82.9
ST 5471 GLTP | 1409.597 | 38.39% | 21 | 36 | 3.9 | 29.4 | 2 |  | 78.8 | 8.5 | 0.2 | 1.13 | 80.7
CP 9608 B3XF | 1228.965 | 41.68% | 31 | 37 | 3.8 | 28.6 | 2 |  | 77.2 | 8.6 | 0.2 | 1.15 | 80.2
DG 3615 B3XF | 1459.323 | 41.15% | 21 | 37 | 4.2 | 30.4 | 2 |  | 78.6 | 9.2 | 0.2 | 1.16 | 81.6
DG 3799 B3XF | 1504.001 | 39.6% | 21 | 37 | 3.9 | 29.8 | 2 |  | 78.9 | 9.3 | 0.2 | 1.16 | 80.7

## Worth
Worth Co. 2020 On-Farm Variety Trial
Variety | Lint Yield | Turnout | Color | Staple | Mic | Strength | Leaf | Extraneous | Rd | +B | Trash | Length | Uniformity
DP 1646 B2XF | 1180.889 | 37.17% | 41 | 39 | 4.1 | 29.4 | 3 |  | 78.4 | 7.2 | 0.4 | 1.23 | 82.5
DP 2038 B3XF | 1199.945 | 40.13% | 31 | 37 | 4.2 | 29.6 | 3 |  | 76.9 | 7.9 | 0.3 | 1.14 | 81.3
DP 2055 B3XF | 1106.811 | 37.77% | 31 | 39 | 4.2 | 30.2 | 3 |  | 78.4 | 7.7 | 0.4 | 1.23 | 82.6
NG 5711 B3XF | 1033.55 | 38.88% | 31 | 37 | 4.2 | 30.1 | 3 |  | 76.9 | 7.8 | 0.4 | 1.17 | 81.7
NG 4936 B3XF | 1080.697 | 36.12% | 41 | 39 | 4.2 | 31.3 | 3 |  | 76.5 | 7.2 | 0.3 | 1.21 | 83.3
PHY 400 W3FE | 985.0091 | 38.08% | 41 | 37 | 4.1 | 31.8 | 4 |  | 77.4 | 7.6 | 0.5 | 1.16 | 81.5
Px 5C45 W3FE | 1007.527 | 37.36% | 31 | 37 | 4.4 | 31.1 | 3 |  | 76.2 | 8.1 | 0.5 | 1.16 | 82.8
ST 4990 B3XF | 1175.293 | 35.97% | 41 | 38 | 4.2 | 30.8 | 3 |  | 77.7 | 6.7 | 0.4 | 1.19 | 82.4
ST 5471 GLTP | 1231.642 | 37.51% | 31 | 37 | 4.1 | 31.1 | 3 |  | 77.8 | 7.3 | 0.4 | 1.14 | 81.8
CP 9608 B3XF | 1155.43 | 39.13% | 31 | 37 | 4.1 | 29.9 | 3 |  | 78.2 | 7.4 | 0.4 | 1.15 | 81.7
DG 3615 B3XF | 1266.681 | 37.77% | 31 | 38 | 4.2 | 32.2 | 3 |  | 78.2 | 7.7 | 0.4 | 1.18 | 81.9
DG 3799 B3XF | 1281.724 | 38.53% | 31 | 37 | 4.2 | 32.1 | 3 |  | 78.9 | 7.7 | 0.3 | 1.17 | 81.7

## Grady
Grady Co. 2020 On-Farm Variety Trial
Variety | Lint Yield | Turnout | Color | Staple | Mic | Strength | Leaf | Extraneous | Rd | +B | Trash | Length | Uniformity
DP 1646 B2XF | 931.6205 | 36.83% | 41 | 39 | 3.8 | 31 | 3 |  | 79.3 | 6.7 | 0.4 | 1.22 | 81.8
DP 2038 B3XF | 899.116 | 40% | 31 | 36 | 4.2 | 30.7 | 2 |  | 79.8 | 7.1 | 0.2 | 1.11 | 80.9
DP 2055 B3XF | 860.4845 | 35.6% | 31 | 39 | 4 | 32.7 | 2 |  | 79.8 | 7.1 | 0.2 | 1.21 | 82.8
NG 5711 B3XF | 962.3144 | 37.02% | 31 | 37 | 4.2 | 31.8 | 3 |  | 79.6 | 7.2 | 0.3 | 1.17 | 82.6
NG 4936 B3XF | 898.5546 | 36.12% | 41 | 38 | 4.3 | 31.9 | 3 |  | 78.8 | 6.7 | 0.3 | 1.2 | 83.4
PHY 400 W3FE | 894.9081 | 37.04% | 31 | 37 | 4.1 | 33 | 3 |  | 79.5 | 7.4 | 0.3 | 1.15 | 82.6
Px 5C45 W3FE | 1058.937 | 38.45% | 31 | 35 | 4.2 | 30 | 3 |  | 78.9 | 7.6 | 0.3 | 1.09 | 81.5
ST 4990 B3XF | 882.8628 | 35.53% | 31 | 37 | 4.4 | 31.3 | 2 |  | 79.9 | 6.7 | 0.2 | 1.17 | 82.8
ST 5471 GLTP | 897.0079 | 36.68% | 31 | 36 | 4 | 29.9 | 3 |  | 79.3 | 7 | 0.3 | 1.11 | 81.3
CP 9608 B3XF | 976.3546 | 37.54% | 31 | 37 | 4.1 | 30.4 | 3 |  | 78.7 | 7.2 | 0.4 | 1.16 | 82.8
DG 3615 B3XF | 981.7524 | 36.88% | 31 | 37 | 4.5 | 32.9 | 3 |  | 79.1 | 8.2 | 0.3 | 1.14 | 81.7
DG 3799 B3XF | 1148.997 | 37.84% | 21 | 37 | 4.2 | 32 | 3 |  | 79.5 | 8.1 | 0.3 | 1.15 | 81.8

## Atkinson
Atkinson Co. 2020 On-Farm Variety Trial
Variety | Lint Yield | Turnout | Color | Staple | Mic | Strength | Leaf | Extraneous | Rd | +B | Trash | Length | Uniformity
DP 1646 B2XF | 952.0725 | 34.45% | 41 | 38 | 3.8 | 29.2 | 4 |  | 75.9 | 7.6 | 0.5 | 1.19 | 81.2
DP 2038 B3XF | 1113.422 | 39.69% | 41 | 35 | 4.4 | 28 | 3 |  | 75 | 7.8 | 0.3 | 1.1 | 81.1
DP 2055 B3XF | 999.2447 | 35.6% | 41 | 39 | 3.9 | 29.1 | 4 |  | 76.2 | 7.9 | 0.6 | 1.22 | 82.4
NG 5711 B3XF | 995.4098 | 36.36% | 41 | 37 | 4.2 | 29.9 | 3 |  | 74.2 | 7.9 | 0.5 | 1.17 | 82
NG 4936 B3XF | 891.4779 | 32.64% | 41 | 38 | 4.1 | 28.2 | 3 |  | 76.6 | 7.4 | 0.4 | 1.2 | 83
PHY 400 W3FE | 804.4454 | 36.16% | 41 | 36 | 3.8 | 29.8 | 3 |  | 76.3 | 7.9 | 0.3 | 1.12 | 81.6
Px 5C45 W3FE | 836.0305 | 36.02% | 42 | 36 | 3.9 | 27.3 | 5 |  | 71.6 | 8.9 | 1 | 1.11 | 82.7
ST 4990 B3XF | 1089.998 | 37.12% | 41 | 37 | 4 | 29.4 | 3 |  | 76 | 7.5 | 0.5 | 1.17 | 83.1
ST 5471 GLTP | 884.6487 | 35.2% | 41 | 36 | 4.3 | 28.5 | 4 |  | 73.9 | 8.2 | 0.6 | 1.13 | 80.9
CP 9608 B3XF | 794.4585 | 38.2% | 41 | 36 | 4 | 28.2 | 3 |  | 75.6 | 7.9 | 0.5 | 1.11 | 80.7
DG 3615 B3XF | 1031.264 | 37.06% | 31 | 37 | 4 | 30.8 | 3 |  | 76.6 | 8.2 | 0.5 | 1.16 | 81.3
DG 3799 B3XF | 1056.541 | 39% | 31 | 36 | 4.6 | 31.2 | 3 |  | 77.3 | 7.7 | 0.3 | 1.13 | 80.8

## Tattnall
Tattnall Co. 2020 On-Farm Variety Trial
Variety | Lint Yield | Turnout | Color | Staple | Mic | Strength | Leaf | Extraneous | Rd | +B | Trash | Length | Uniformity
DP 1646 B2XF | 371.7845 | 35.38% | 41 | 38 | 4.3 | 28.7 | 4 |  | 73 | 8.6 | 0.4 | 1.2 | 81.9
DP 2038 B3XF | 351.5413 | 38.33% | 41 | 34 | 4.4 | 27.8 | 3 |  | 73.6 | 8.6 | 0.3 | 1.07 | 80.3
DP 2055 B3XF | 389.9794 | 36.02% | 41 | 38 | 4.3 | 31.3 | 3 |  | 72.3 | 8.5 | 0.4 | 1.2 | 82.2
NG 5711 B3XF | 389.8186 | 35.17% | 42 | 37 | 4.5 | 29.6 | 3 |  | 72.5 | 9.1 | 0.4 | 1.14 | 81.5
NG 4936 B3XF | 471.1157 | 34.56% | 41 | 37 | 4.4 | 29.7 | 3 |  | 73.5 | 8.3 | 0.4 | 1.17 | 82.1
PHY 400 W3FE | 359.1659 | 35.47% | 31 | 37 | 4.4 | 32 | 3 |  | 73.7 | 9 | 0.4 | 1.15 | 83.1
Px 5C45 W3FE
ST 4990 B3XF | 454.4134 | 32.58% | 41 | 37 | 4.4 | 31.2 | 3 |  | 72.3 | 8.6 | 0.4 | 1.17 | 83.2
ST 5471 GLTP | 385.009 | 34.34% | 41 | 36 | 4.2 | 30 | 3 |  | 74.3 | 8.7 | 0.4 | 1.13 | 81.5
CP 9608 B3XF | 331.3453 | 36.64% | 42 | 36 | 4.2 | 28 | 4 |  | 71.9 | 9 | 0.5 | 1.11 | 81.3
DG 3615 B3XF | 363.1803 | 33.94% | 32 | 38 | 4.4 | 31.9 | 3 |  | 72.8 | 9.4 | 0.4 | 1.18 | 82.2
DG 3799 B3XF | 368.4037 | 35.05% | 32 | 37 | 4.5 | 29.8 | 3 |  | 73.4 | 9.6 | 0.4 | 1.14 | 81.8